## Tração_05_C
Position (mm) | Force (N) | Strain (%) | Time (min)
0 | 0 | 0 | 0.00299
0.00903 | 6.72 | 0.0047 | 0.00525
0.0207 | 17.8 | 0.013 | 0.00751
0.0322 | 28.7 | 0.0212 | 0.00977
0.0437 | 40.6 | 0.0295 | 0.012
0.055 | 50.8 | 0.0376 | 0.0143
0.0662 | 62.1 | 0.0458 | 0.0166
0.0779 | 71.7 | 0.0536 | 0.0188
0.0886 | 82.7 | 0.0615 | 0.0211
0.1 | 93.8 | 0.0694 | 0.0233
0.111 | 103 | 0.0772 | 0.0256
0.123 | 114 | 0.0846 | 0.0279
0.134 | 125 | 0.0924 | 0.0301
0.145 | 135 | 0.1 | 0.0324
0.157 | 145 | 0.107 | 0.0346
0.168 | 155 | 0.115 | 0.0369
0.179 | 165 | 0.122 | 0.0392
0.191 | 175 | 0.129 | 0.0414
0.202 | 183 | 0.136 | 0.0437
0.213 | 192 | 0.142 | 0.046
0.225 | 198 | 0.147 | 0.0482
0.236 | 205 | 0.152 | 0.0505
0.247 | 212 | 0.157 | 0.0527
0.258 | 220 | 0.163 | 0.055
0.27 | 227 | 0.168 | 0.0573
0.281 | 233 | 0.174 | 0.0595
0.292 | 240 | 0.179 | 0.0618
0.304 | 248 | 0.184 | 0.064
0.314 | 253 | 0.189 | 0.0663
0.327 | 260 | 0.193 | 0.0686
0.338 | 265 | 0.197 | 0.0708
0.349 | 270 | 0.201 | 0.0731
0.36 | 275 | 0.205 | 0.0753
0.371 | 280 | 0.208 | 0.0776
0.383 | 285 | 0.212 | 0.0799
0.394 | 291 | 0.217 | 0.0821
0.405 | 297 | 0.222 | 0.0844
0.416 | 305 | 0.226 | 0.0867
0.428 | 311 | 0.231 | 0.0889
0.439 | 317 | 0.236 | 0.0912
0.451 | 323 | 0.241 | 0.0934
0.462 | 328 | 0.245 | 0.0957
0.473 | 334 | 0.25 | 0.098
0.484 | 340 | 0.254 | 0.1
0.496 | 344 | 0.257 | 0.102
0.507 | 349 | 0.261 | 0.105
0.518 | 353 | 0.264 | 0.107
0.53 | 358 | 0.268 | 0.109
0.541 | 362 | 0.27 | 0.112
0.552 | 365 | 0.273 | 0.114
0.564 | 367 | 0.275 | 0.116
0.574 | 370 | 0.277 | 0.118
0.586 | 372 | 0.278 | 0.121
0.598 | 373 | 0.28 | 0.123
0.609 | 377 | 0.282 | 0.125
0.62 | 380 | 0.285 | 0.127
0.631 | 383 | 0.287 | 0.13
0.643 | 386 | 0.288 | 0.132
0.654 | 392 | 0.293 | 0.134
0.665 | 398 | 0.298 | 0.136
0.677 | 403 | 0.302 | 0.139
0.687 | 408 | 0.306 | 0.141
0.699 | 413 | 0.309 | 0.143
0.711 | 417 | 0.312 | 0.145
0.722 | 417 | 0.313 | 0.148
0.733 | 415 | 0.31 | 0.15
0.744 | 408 | 0.306 | 0.152
0.756 | 407 | 0.304 | 0.154
0.767 | 408 | 0.306 | 0.157
0.778 | 413 | 0.31 | 0.159
0.79 | 418 | 0.314 | 0.161
0.801 | 423 | 0.317 | 0.164
0.812 | 427 | 0.321 | 0.166
0.824 | 431 | 0.324 | 0.168
0.835 | 435 | 0.326 | 0.17
0.846 | 435 | 0.327 | 0.173
0.858 | 433 | 0.326 | 0.175
0.869 | 429 | 0.322 | 0.177
0.88 | 426 | 0.32 | 0.179
0.891 | 428 | 0.322 | 0.182
0.903 | 433 | 0.325 | 0.184
0.914 | 439 | 0.329 | 0.186
0.925 | 445 | 0.334 | 0.188
0.937 | 450 | 0.338 | 0.191
0.948 | 455 | 0.342 | 0.193
0.959 | 459 | 0.345 | 0.195
0.97 | 463 | 0.348 | 0.197
0.982 | 465 | 0.35 | 0.2
0.993 | 465 | 0.349 | 0.202
1 | 453 | 0.341 | 0.204
1.02 | 437 | 0.329 | 0.206
1.03 | 439 | 0.33 | 0.209
1.04 | 445 | 0.334 | 0.211
1.05 | 451 | 0.339 | 0.213
1.06 | 457 | 0.343 | 0.216
1.07 | 462 | 0.347 | 0.218
1.08 | 465 | 0.349 | 0.22
1.09 | 463 | 0.349 | 0.222
1.11 | 451 | 0.339 | 0.225
1.12 | 438 | 0.329 | 0.227
1.13 | 440 | 0.331 | 0.229
1.14 | 447 | 0.335 | 0.231
1.15 | 452 | 0.34 | 0.234
1.16 | 458 | 0.345 | 0.236
1.17 | 464 | 0.35 | 0.238
1.18 | 470 | 0.354 | 0.24
1.2 | 473 | 0.356 | 0.243
1.21 | 475 | 0.357 | 0.245
1.22 | 466 | 0.35 | 0.247
1.23 | 444 | 0.333 | 0.249
1.24 | 444 | 0.334 | 0.252
1.25 | 449 | 0.338 | 0.254
1.26 | 455 | 0.343 | 0.256
1.28 | 462 | 0.348 | 0.259
1.29 | 467 | 0.352 | 0.261
1.3 | 472 | 0.355 | 0.263
1.31 | 472 | 0.355 | 0.265
1.32 | 447 | 0.336 | 0.268
1.33 | 430 | 0.323 | 0.27
1.34 | 433 | 0.326 | 0.272
1.35 | 440 | 0.331 | 0.274
1.37 | 445 | 0.336 | 0.277
1.38 | 452 | 0.34 | 0.279
1.39 | 455 | 0.343 | 0.281
1.4 | 455 | 0.343 | 0.283
1.41 | 425 | 0.32 | 0.286
1.42 | 420 | 0.317 | 0.288
1.43 | 427 | 0.321 | 0.29
1.45 | 434 | 0.327 | 0.292
1.46 | 440 | 0.332 | 0.295
1.47 | 448 | 0.337 | 0.297
1.48 | 453 | 0.341 | 0.299
1.49 | 457 | 0.344 | 0.301
1.5 | 452 | 0.34 | 0.304
1.51 | 414 | 0.312 | 0.306
1.53 | 413 | 0.311 | 0.308
1.54 | 420 | 0.316 | 0.311
1.55 | 427 | 0.321 | 0.313
1.56 | 433 | 0.326 | 0.315
1.57 | 440 | 0.331 | 0.317
1.58 | 443 | 0.333 | 0.32
1.59 | 436 | 0.328 | 0.322
1.6 | 400 | 0.302 | 0.324
1.62 | 404 | 0.304 | 0.326
1.63 | 410 | 0.309 | 0.329
1.64 | 417 | 0.314 | 0.331
1.65 | 424 | 0.319 | 0.333
1.66 | 429 | 0.324 | 0.335
1.67 | 432 | 0.326 | 0.338
1.68 | 425 | 0.32 | 0.34
1.69 | 400 | 0.302 | 0.342
1.71 | 398 | 0.301 | 0.344
1.72 | 403 | 0.304 | 0.347
1.73 | 410 | 0.308 | 0.349
1.74 | 415 | 0.313 | 0.351
1.75 | 420 | 0.316 | 0.353
1.76 | 418 | 0.315 | 0.356
1.77 | 386 | 0.291 | 0.358
1.78 | 378 | 0.284 | 0.36
1.8 | 383 | 0.288 | 0.363
1.81 | 390 | 0.293 | 0.365
1.82 | 397 | 0.299 | 0.367
1.83 | 402 | 0.303 | 0.369
1.84 | 406 | 0.306 | 0.372
1.85 | 405 | 0.305 | 0.374
1.86 | 389 | 0.292 | 0.376
1.87 | 372 | 0.28 | 0.378
1.89 | 373 | 0.281 | 0.381
1.9 | 378 | 0.284 | 0.383
1.91 | 383 | 0.289 | 0.385
1.92 | 388 | 0.292 | 0.387
1.93 | 390 | 0.293 | 0.39
1.94 | 387 | 0.291 | 0.392
1.95 | 371 | 0.279 | 0.394
1.97 | 355 | 0.268 | 0.396
1.98 | 353 | 0.265 | 0.399
1.99 | 355 | 0.267 | 0.401
2 | 358 | 0.269 | 0.403
2.01 | 360 | 0.27 | 0.405
2.02 | 360 | 0.271 | 0.408
2.03 | 356 | 0.267 | 0.41
2.04 | 335 | 0.252 | 0.412
2.06 | 313 | 0.235 | 0.415
2.07 | 313 | 0.235 | 0.417
2.08 | 318 | 0.239 | 0.419
2.09 | 324 | 0.243 | 0.421
2.1 | 328 | 0.246 | 0.424
2.11 | 330 | 0.247 | 0.426
2.12 | 323 | 0.243 | 0.428
2.13 | 307 | 0.231 | 0.43
2.15 | 303 | 0.228 | 0.433
2.16 | 307 | 0.23 | 0.435
2.17 | 312 | 0.234 | 0.437
2.18 | 316 | 0.236 | 0.439
2.19 | 318 | 0.239 | 0.442
2.2 | 320 | 0.24 | 0.444
2.21 | 320 | 0.24 | 0.446
2.23 | 313 | 0.235 | 0.448
2.24 | 301 | 0.226 | 0.451
2.25 | 297 | 0.223 | 0.453
2.26 | 300 | 0.225 | 0.455
2.27 | 305 | 0.228 | 0.457
2.28 | 308 | 0.232 | 0.46
2.29 | 313 | 0.234 | 0.462
2.3 | 313 | 0.235 | 0.464
2.32 | 312 | 0.234 | 0.467
2.33 | 307 | 0.23 | 0.469
2.34 | 303 | 0.228 | 0.471
2.35 | 303 | 0.228 | 0.473
2.36 | 307 | 0.229 | 0.476
2.37 | 310 | 0.232 | 0.478
2.38 | 312 | 0.234 | 0.48
2.4 | 314 | 0.236 | 0.482
2.41 | 315 | 0.236 | 0.485
2.42 | 315 | 0.236 | 0.487
2.43 | 315 | 0.236 | 0.489
2.44 | 315 | 0.235 | 0.491
2.45 | 312 | 0.234 | 0.494
2.46 | 312 | 0.233 | 0.496
2.47 | 312 | 0.234 | 0.498
2.49 | 314 | 0.235 | 0.5
2.5 | 315 | 0.237 | 0.503
2.51 | 317 | 0.238 | 0.505
2.52 | 318 | 0.239 | 0.507
2.53 | 318 | 0.239 | 0.51
2.54 | 318 | 0.239 | 0.512
2.55 | 317 | 0.238 | 0.514
2.56 | 312 | 0.235 | 0.516
2.58 | 312 | 0.234 | 0.519
2.59 | 313 | 0.235 | 0.521
2.6 | 315 | 0.237 | 0.523
2.61 | 318 | 0.239 | 0.525
2.62 | 318 | 0.238 | 0.528
2.63 | 314 | 0.236 | 0.53
2.64 | 313 | 0.235 | 0.532
2.66 | 313 | 0.236 | 0.534
2.67 | 315 | 0.236 | 0.537
2.68 | 315 | 0.236 | 0.539
2.69 | 313 | 0.235 | 0.541
2.7 | 313 | 0.234 | 0.543
2.71 | 312 | 0.233 | 0.546
2.72 | 310 | 0.233 | 0.548
2.73 | 312 | 0.233 | 0.55
2.75 | 315 | 0.236 | 0.552
2.76 | 317 | 0.238 | 0.555
2.77 | 318 | 0.239 | 0.557
2.78 | 320 | 0.24 | 0.559
2.79 | 320 | 0.24 | 0.562
2.8 | 318 | 0.238 | 0.564
2.81 | 313 | 0.234 | 0.566
2.82 | 308 | 0.231 | 0.568
2.84 | 308 | 0.232 | 0.571
2.85 | 312 | 0.234 | 0.573
2.86 | 315 | 0.236 | 0.575
2.87 | 317 | 0.237 | 0.577
2.88 | 315 | 0.236 | 0.58
2.89 | 310 | 0.233 | 0.582
2.9 | 304 | 0.228 | 0.584
2.92 | 303 | 0.227 | 0.586
2.93 | 305 | 0.228 | 0.589
2.94 | 307 | 0.23 | 0.591
2.95 | 308 | 0.232 | 0.593
2.96 | 312 | 0.233 | 0.595
2.97 | 313 | 0.234 | 0.598
2.98 | 312 | 0.234 | 0.6
2.99 | 310 | 0.232 | 0.602
3.01 | 305 | 0.228 | 0.604
3.02 | 300 | 0.225 | 0.607
3.03 | 302 | 0.226 | 0.609
3.04 | 305 | 0.228 | 0.611
3.05 | 307 | 0.23 | 0.614
3.06 | 308 | 0.231 | 0.616
3.07 | 306 | 0.23 | 0.618
3.08 | 294 | 0.221 | 0.62
3.1 | 285 | 0.214 | 0.623
3.11 | 288 | 0.216 | 0.625
3.12 | 294 | 0.22 | 0.627
3.13 | 299 | 0.224 | 0.629
3.14 | 302 | 0.226 | 0.632
3.15 | 302 | 0.226 | 0.634
3.16 | 298 | 0.223 | 0.636
3.18 | 293 | 0.22 | 0.638
3.19 | 290 | 0.217 | 0.641
3.2 | 283 | 0.213 | 0.643
3.21 | 283 | 0.212 | 0.645
3.22 | 287 | 0.214 | 0.647
3.23 | 288 | 0.216 | 0.65
3.24 | 290 | 0.217 | 0.652
3.25 | 293 | 0.218 | 0.654
3.27 | 296 | 0.215 | 0.656
3.28 | 293 | 0.21 | 0.659
3.29 | 288 | 0.206 | 0.661
3.3 | 301 | 0.206 | 0.663
3.31 | 299 | 0.194 | 0.666
3.32 | 287 | 0.184 | 0.668
3.33 | 290 | 0.192 | 0.67
3.34 | 290 | 0.195 | 0.672
3.36 | 233 | 0.146 | 0.675
3.37 | 193 | 0.127 | 0.677
3.38 | 189 | 0.135 | 0.679
3.39 | 211 | 0.143 | 0.681
3.4 | 195 | 0.123 | 0.684
3.41 | 193 | 0.12 | 0.686
3.42 | 248 | 0.161 | 0.688
3.44 | 284 | 0.19 | 0.69
3.45 | 305 | 0.214 | 0.693
3.46 | 298 | 0.219 | 0.695
3.47 | 315 | 0.218 | 0.697
3.48 | 250 | 0.169 | 0.699
3.49 | 252 | 0.169 | 0.702
3.5 | 245 | 0.174 | 0.704
3.51 | 274 | 0.18 | 0.706
3.53 | 285 | 0.184 | 0.708
3.54 | 265 | 0.192 | 0.711
3.55 | 270 | 0.2 | 0.713
3.56 | 304 | 0.208 | 0.715
3.57 | 333 | 0.213 | 0.718
3.58 | 347 | 0.219 | 0.72
3.59 | 358 | 0.225 | 0.722
3.6 | 377 | 0.232 | 0.724
3.62 | 383 | 0.24 | 0.727
3.63 | 353 | 0.248 | 0.729
3.64 | 342 | 0.256 | 0.731
3.65 | 353 | 0.264 | 0.733
3.66 | 362 | 0.272 | 0.736
3.67 | 373 | 0.279 | 0.738
3.68 | 383 | 0.287 | 0.74
3.7 | 394 | 0.295 | 0.742
3.71 | 404 | 0.303 | 0.745
3.72 | 415 | 0.311 | 0.747
3.73 | 425 | 0.319 | 0.749
3.74 | 435 | 0.327 | 0.751
3.75 | 446 | 0.335 | 0.754
3.76 | 456 | 0.343 | 0.756
3.77 | 465 | 0.351 | 0.758
3.79 | 477 | 0.358 | 0.76
3.8 | 485 | 0.366 | 0.763
3.81 | 495 | 0.374 | 0.765
3.82 | 505 | 0.381 | 0.767
3.83 | 515 | 0.389 | 0.77
3.84 | 525 | 0.396 | 0.772
3.85 | 535 | 0.404 | 0.774
3.86 | 545 | 0.411 | 0.776
3.88 | 552 | 0.417 | 0.779
3.89 | 560 | 0.423 | 0.781
3.9 | 567 | 0.428 | 0.783
3.91 | 572 | 0.433 | 0.785
3.92 | 577 | 0.437 | 0.788
3.93 | 582 | 0.441 | 0.79
3.94 | 587 | 0.445 | 0.792
3.96 | 594 | 0.45 | 0.794
3.97 | 602 | 0.457 | 0.797
3.98 | 611 | 0.463 | 0.799
3.99 | 619 | 0.47 | 0.801
4 | 628 | 0.477 | 0.803
4.01 | 638 | 0.485 | 0.806
4.02 | 646 | 0.492 | 0.808
4.03 | 655 | 0.499 | 0.81
4.05 | 665 | 0.505 | 0.813
4.06 | 672 | 0.512 | 0.815
4.07 | 682 | 0.519 | 0.817
4.08 | 688 | 0.526 | 0.819
4.09 | 698 | 0.532 | 0.822
4.1 | 705 | 0.539 | 0.824
4.11 | 713 | 0.545 | 0.826
4.12 | 722 | 0.552 | 0.828
4.14 | 729 | 0.558 | 0.831
4.15 | 737 | 0.564 | 0.833
4.16 | 745 | 0.57 | 0.835
4.17 | 752 | 0.577 | 0.837
4.18 | 760 | 0.583 | 0.84
4.19 | 767 | 0.589 | 0.842
4.2 | 775 | 0.595 | 0.844
4.22 | 783 | 0.601 | 0.846
4.23 | 790 | 0.607 | 0.849
4.24 | 798 | 0.613 | 0.851
4.25 | 805 | 0.619 | 0.853
4.26 | 812 | 0.625 | 0.855
4.27 | 819 | 0.631 | 0.858
4.28 | 827 | 0.636 | 0.86
4.29 | 833 | 0.642 | 0.862
4.31 | 840 | 0.648 | 0.865
4.32 | 847 | 0.653 | 0.867
4.33 | 855 | 0.659 | 0.869
4.34 | 862 | 0.665 | 0.871
4.35 | 868 | 0.67 | 0.874
4.36 | 875 | 0.676 | 0.876
4.37 | 883 | 0.681 | 0.878
4.38 | 889 | 0.687 | 0.88
4.4 | 897 | 0.693 | 0.883
4.41 | 902 | 0.698 | 0.885
4.42 | 908 | 0.703 | 0.887
4.43 | 917 | 0.709 | 0.889
4.44 | 922 | 0.714 | 0.892
4.45 | 930 | 0.719 | 0.894
4.46 | 935 | 0.725 | 0.896
4.48 | 942 | 0.73 | 0.898
4.49 | 948 | 0.735 | 0.901
4.5 | 954 | 0.74 | 0.903
4.51 | 960 | 0.745 | 0.905
4.52 | 967 | 0.751 | 0.907
4.53 | 973 | 0.756 | 0.91
4.54 | 979 | 0.761 | 0.912
4.55 | 985 | 0.766 | 0.914
4.57 | 992 | 0.772 | 0.917
4.58 | 998 | 0.777 | 0.919
4.59 | 1010 | 0.782 | 0.921
4.6 | 1010 | 0.787 | 0.923
4.61 | 1020 | 0.791 | 0.926
4.63 | 1030 | 0.8 | 0.93
4.63 | 1030 | 0.8 | 0.93
4.64 | 1040 | 0.8 | 0.932
4.66 | 1040 | 0.8 | 0.934
4.67 | 1050 | 0.8 | 0.937
4.68 | 1050 | 0.8 | 0.939
4.69 | 1060 | 0.8 | 0.941
4.7 | 1060 | 0.8 | 0.943
4.71 | 1070 | 0.8 | 0.945
4.72 | 1080 | 0.8 | 0.947
4.73 | 1080 | 0.8 | 0.95
4.74 | 1090 | 0.8 | 0.952
4.75 | 1090 | 0.8 | 0.954
4.76 | 1100 | 0.8 | 0.956
4.77 | 1100 | 0.8 | 0.958
4.79 | 1110 | 0.8 | 0.961
4.8 | 1120 | 0.8 | 0.963
4.81 | 1120 | 0.8 | 0.965
4.82 | 1130 | 0.8 | 0.967
4.83 | 1130 | 0.8 | 0.969
4.84 | 1140 | 0.8 | 0.971
4.85 | 1140 | 0.8 | 0.974
4.86 | 1150 | 0.8 | 0.976
4.87 | 1150 | 0.8 | 0.978
4.88 | 1160 | 0.8 | 0.98
4.89 | 1160 | 0.8 | 0.982
4.91 | 1170 | 0.8 | 0.984
4.92 | 1170 | 0.8 | 0.987
4.93 | 1180 | 0.8 | 0.989
4.94 | 1190 | 0.8 | 0.991
4.95 | 1190 | 0.8 | 0.993
4.96 | 1190 | 0.8 | 0.995
4.97 | 1200 | 0.8 | 0.998
4.98 | 1200 | 0.8 | 1
4.99 | 1210 | 0.8 | 1
5 | 1220 | 0.8 | 1
5.01 | 1220 | 0.8 | 1.01
5.03 | 1230 | 0.8 | 1.01
5.04 | 1230 | 0.8 | 1.01
5.05 | 1240 | 0.8 | 1.01
5.06 | 1240 | 0.8 | 1.01
5.07 | 1250 | 0.8 | 1.02
5.08 | 1250 | 0.8 | 1.02
5.09 | 1260 | 0.8 | 1.02
5.1 | 1260 | 0.8 | 1.02
5.11 | 1270 | 0.8 | 1.03
5.12 | 1270 | 0.8 | 1.03
5.13 | 1280 | 0.8 | 1.03
5.15 | 1280 | 0.8 | 1.03
5.16 | 1290 | 0.8 | 1.03
5.17 | 1290 | 0.8 | 1.04
5.18 | 1300 | 0.8 | 1.04
5.19 | 1300 | 0.8 | 1.04
5.2 | 1310 | 0.8 | 1.04
5.21 | 1320 | 0.8 | 1.05
5.22 | 1320 | 0.8 | 1.05
5.23 | 1330 | 0.8 | 1.05
5.24 | 1330 | 0.8 | 1.05
5.25 | 1340 | 0.8 | 1.05
5.26 | 1340 | 0.8 | 1.06
5.29 | 1350 | 0.8 | 1.06
5.29 | 1350 | 0.8 | 1.06
5.35 | 1370 | 0.8 | 1.06
5.49 | 1470 | 0.8 | 1.07
5.64 | 1530 | 0.8 | 1.07
5.78 | 1580 | 0.8 | 1.07
5.92 | 1640 | 0.8 | 1.07
6.07 | 1710 | 0.8 | 1.08
6.21 | 1780 | 0.8 | 1.08
6.35 | 1850 | 0.8 | 1.08
6.5 | 1910 | 0.8 | 1.09
6.64 | 1980 | 0.8 | 1.09
6.78 | 2060 | 0.8 | 1.09
6.93 | 2130 | 0.8 | 1.1
7.07 | 2200 | 0.8 | 1.1
7.21 | 2270 | 0.8 | 1.1
7.35 | 2340 | 0.8 | 1.1
7.5 | 2410 | 0.8 | 1.11
7.64 | 2480 | 0.8 | 1.11
7.79 | 2550 | 0.8 | 1.11
7.93 | 2620 | 0.8 | 1.12
8.07 | 2690 | 0.8 | 1.12
8.21 | 2750 | 0.8 | 1.12
8.36 | 2820 | 0.8 | 1.12
8.5 | 2880 | 0.8 | 1.13
8.64 | 2940 | 0.8 | 1.13
8.79 | 3000 | 0.8 | 1.13
8.93 | 3060 | 0.8 | 1.14
9.07 | 3110 | 0.8 | 1.14
9.22 | 3160 | 0.8 | 1.14
9.36 | 3190 | 0.8 | 1.14
9.5 | 3250 | 0.8 | 1.15
9.65 | 3300 | 0.8 | 1.15
9.79 | 3340 | 0.8 | 1.15
9.93 | 3390 | 0.8 | 1.16
10.1 | 3430 | 0.8 | 1.16
10.2 | 3460 | 0.8 | 1.16
10.4 | 3500 | 0.8 | 1.16
10.5 | 3530 | 0.8 | 1.17
10.7 | 3550 | 0.8 | 1.17
10.8 | 3580 | 0.8 | 1.17
10.9 | 3590 | 0.8 | 1.18
11.1 | 3610 | 0.8 | 1.18
11.2 | 3620 | 0.8 | 1.18
11.4 | 3610 | 0.8 | 1.18
11.5 | 3600 | 0.8 | 1.19
11.7 | 3540 | 0.8 | 1.19
11.8 | 2770 | 0.8 | 1.19
11.9 | 2620 | 0.8 | 1.2
12.1 | 2610 | 0.8 | 1.2
12.2 | 2610 | 0.8 | 1.2
12.4 | 2620 | 0.8 | 1.2
12.5 | 2640 | 0.8 | 1.21
12.7 | 2650 | 0.8 | 1.21
12.8 | 2660 | 0.8 | 1.21
12.9 | 2660 | 0.8 | 1.22
13.1 | 2670 | 0.8 | 1.22
13.2 | 2670 | 0.8 | 1.22
13.4 | 2670 | 0.8 | 1.22
13.5 | 2680 | 0.8 | 1.23
13.7 | 2680 | 0.8 | 1.23
13.8 | 2680 | 0.8 | 1.23
13.9 | 2680 | 0.8 | 1.24
14.1 | 2680 | 0.8 | 1.24
14.2 | 2680 | 0.8 | 1.24
14.4 | 2680 | 0.8 | 1.24
14.5 | 2680 | 0.8 | 1.25
14.7 | 2690 | 0.8 | 1.25
14.8 | 2690 | 0.8 | 1.25
15 | 2690 | 0.8 | 1.26
15.1 | 2690 | 0.8 | 1.26
15.2 | 2690 | 0.8 | 1.26
15.4 | 2690 | 0.8 | 1.26
15.5 | 2690 | 0.8 | 1.27
15.7 | 2690 | 0.8 | 1.27
15.8 | 2700 | 0.8 | 1.27
16 | 2690 | 0.8 | 1.28
16.1 | 2690 | 0.8 | 1.28
16.2 | 2690 | 0.8 | 1.28
16.4 | 2690 | 0.8 | 1.28
16.5 | 2690 | 0.8 | 1.29
16.7 | 2690 | 0.8 | 1.29
16.8 | 2690 | 0.8 | 1.29
17 | 2690 | 0.8 | 1.3
17.1 | 2690 | 0.8 | 1.3
17.2 | 2700 | 0.8 | 1.3
17.4 | 2700 | 0.8 | 1.3
17.5 | 2700 | 0.8 | 1.31
17.7 | 2700 | 0.8 | 1.31
17.8 | 2700 | 0.8 | 1.31
18 | 2710 | 0.8 | 1.32
18.1 | 2710 | 0.8 | 1.32
18.2 | 2710 | 0.8 | 1.32
18.4 | 2710 | 0.8 | 1.32
18.5 | 2710 | 0.8 | 1.33
18.7 | 2710 | 0.8 | 1.33
18.8 | 2720 | 0.8 | 1.33
19 | 2720 | 0.8 | 1.34
19.1 | 2720 | 0.8 | 1.34
19.2 | 2720 | 0.8 | 1.34
19.4 | 2720 | 0.8 | 1.34
19.5 | 2720 | 0.8 | 1.35
19.7 | 2720 | 0.8 | 1.35
19.8 | 2720 | 0.8 | 1.35
20 | 2720 | 0.8 | 1.36
20.1 | 2720 | 0.8 | 1.36
20.3 | 2720 | 0.8 | 1.36
20.4 | 2720 | 0.8 | 1.36
20.5 | 2720 | 0.8 | 1.37
20.7 | 2720 | 0.8 | 1.37
20.8 | 2720 | 0.8 | 1.37
21 | 2720 | 0.8 | 1.38
21.1 | 2720 | 0.8 | 1.38
21.3 | 2720 | 0.8 | 1.38
21.4 | 2720 | 0.8 | 1.38
21.5 | 2720 | 0.8 | 1.39
21.7 | 2720 | 0.8 | 1.39
21.8 | 2720 | 0.8 | 1.39
22 | 2720 | 0.8 | 1.4
22.1 | 2720 | 0.8 | 1.4
22.3 | 2720 | 0.8 | 1.4
22.4 | 2720 | 0.8 | 1.4
22.5 | 2730 | 0.8 | 1.41
22.7 | 2730 | 0.8 | 1.41
22.8 | 2730 | 0.8 | 1.41
23 | 2730 | 0.8 | 1.42
23.1 | 2730 | 0.8 | 1.42
23.3 | 2730 | 0.8 | 1.42
23.4 | 2730 | 0.8 | 1.42
23.5 | 2730 | 0.8 | 1.43
23.7 | 2730 | 0.8 | 1.43
23.8 | 2730 | 0.8 | 1.43
24 | 2730 | 0.8 | 1.44
24.1 | 2730 | 0.8 | 1.44
24.3 | 2730 | 0.8 | 1.44
24.4 | 2730 | 0.8 | 1.44
24.6 | 2730 | 0.8 | 1.45
24.7 | 2730 | 0.8 | 1.45
24.8 | 2730 | 0.8 | 1.45
25 | 2740 | 0.8 | 1.46
25.1 | 2740 | 0.8 | 1.46
25.3 | 2740 | 0.8 | 1.46
25.4 | 2740 | 0.8 | 1.46
25.6 | 2740 | 0.8 | 1.47
25.7 | 2740 | 0.8 | 1.47
25.8 | 2740 | 0.8 | 1.47
26 | 2740 | 0.8 | 1.48
26.1 | 2740 | 0.8 | 1.48
26.3 | 2740 | 0.8 | 1.48
26.4 | 2740 | 0.8 | 1.48
26.6 | 2750 | 0.8 | 1.49
26.7 | 2750 | 0.8 | 1.49
26.8 | 2750 | 0.8 | 1.49
27 | 2750 | 0.8 | 1.5
27.1 | 2750 | 0.8 | 1.5
27.3 | 2750 | 0.8 | 1.5
27.4 | 2750 | 0.8 | 1.5
27.6 | 2750 | 0.8 | 1.51
27.7 | 2750 | 0.8 | 1.51
27.8 | 2750 | 0.8 | 1.51
28 | 2750 | 0.8 | 1.52
28.1 | 2750 | 0.8 | 1.52
28.3 | 2750 | 0.8 | 1.52
28.4 | 2750 | 0.8 | 1.52
28.6 | 2750 | 0.8 | 1.53
28.7 | 2750 | 0.8 | 1.53
28.8 | 2750 | 0.8 | 1.53
29 | 2750 | 0.8 | 1.54
29.1 | 2760 | 0.8 | 1.54
29.3 | 2760 | 0.8 | 1.54
29.4 | 2760 | 0.8 | 1.54
29.6 | 2760 | 0.8 | 1.55
29.7 | 2760 | 0.8 | 1.55
29.9 | 2760 | 0.8 | 1.55
30 | 2760 | 0.8 | 1.56
30.1 | 2760 | 0.8 | 1.56
30.3 | 2760 | 0.8 | 1.56
30.4 | 2760 | 0.8 | 1.57
30.6 | 2760 | 0.8 | 1.57
30.7 | 2760 | 0.8 | 1.57
30.9 | 2760 | 0.8 | 1.57
31 | 2760 | 0.8 | 1.58
31.1 | 2770 | 0.8 | 1.58
31.3 | 2770 | 0.8 | 1.58
31.4 | 2770 | 0.8 | 1.59
31.6 | 2770 | 0.8 | 1.59
31.7 | 2770 | 0.8 | 1.59
31.9 | 2770 | 0.8 | 1.59
32 | 2770 | 0.8 | 1.6
32.1 | 2770 | 0.8 | 1.6
32.3 | 2770 | 0.8 | 1.6
32.4 | 2770 | 0.8 | 1.61
32.6 | 2770 | 0.8 | 1.61
32.7 | 2770 | 0.8 | 1.61
32.9 | 2770 | 0.8 | 1.61
33 | 2770 | 0.8 | 1.62
33.1 | 2770 | 0.8 | 1.62
33.3 | 2770 | 0.8 | 1.62
33.4 | 2770 | 0.8 | 1.63
33.6 | 2770 | 0.8 | 1.63
33.7 | 2770 | 0.8 | 1.63
33.9 | 2770 | 0.8 | 1.63
34 | 2770 | 0.8 | 1.64
34.1 | 2780 | 0.8 | 1.64
34.3 | 2780 | 0.8 | 1.64
34.4 | 2780 | 0.8 | 1.65
34.6 | 2780 | 0.8 | 1.65
34.7 | 2780 | 0.8 | 1.65
34.9 | 2780 | 0.8 | 1.65
35 | 2780 | 0.8 | 1.66
35.2 | 2780 | 0.8 | 1.66
35.3 | 2780 | 0.8 | 1.66
35.4 | 2780 | 0.8 | 1.67
35.6 | 2780 | 0.8 | 1.67
35.7 | 2780 | 0.8 | 1.67
35.9 | 2780 | 0.8 | 1.67
36 | 2780 | 0.8 | 1.68
36.2 | 2780 | 0.8 | 1.68
36.3 | 2780 | 0.8 | 1.68
36.4 | 2780 | 0.8 | 1.69
36.6 | 2780 | 0.8 | 1.69
36.7 | 2780 | 0.8 | 1.69
36.9 | 2780 | 0.8 | 1.69
37 | 2780 | 0.8 | 1.7
37.2 | 2780 | 0.8 | 1.7
37.3 | 2780 | 0.8 | 1.7
37.4 | 2790 | 0.8 | 1.71
37.6 | 2790 | 0.8 | 1.71
37.7 | 2790 | 0.8 | 1.71
37.9 | 2790 | 0.8 | 1.71
38 | 2790 | 0.8 | 1.72
38.2 | 2790 | 0.8 | 1.72
38.3 | 2790 | 0.8 | 1.72
38.4 | 2790 | 0.8 | 1.73
38.6 | 2790 | 0.8 | 1.73
38.7 | 2790 | 0.8 | 1.73
38.9 | 2790 | 0.8 | 1.73
39 | 2790 | 0.8 | 1.74
39.2 | 2790 | 0.8 | 1.74
39.3 | 2790 | 0.8 | 1.74
39.5 | 2790 | 0.8 | 1.75
39.6 | 2800 | 0.8 | 1.75
39.7 | 2800 | 0.8 | 1.75
39.9 | 2800 | 0.8 | 1.75
40 | 2800 | 0.8 | 1.76
40.2 | 2800 | 0.8 | 1.76
40.3 | 2800 | 0.8 | 1.76
40.5 | 2800 | 0.8 | 1.77
40.6 | 2800 | 0.8 | 1.77
40.7 | 2800 | 0.8 | 1.77
40.9 | 2800 | 0.8 | 1.77
41 | 2800 | 0.8 | 1.78
41.2 | 2800 | 0.8 | 1.78
41.3 | 2800 | 0.8 | 1.78
41.5 | 2800 | 0.8 | 1.79
41.6 | 2800 | 0.8 | 1.79
41.7 | 2800 | 0.8 | 1.79
41.9 | 2800 | 0.8 | 1.79
42 | 2810 | 0.8 | 1.8
42.2 | 2810 | 0.8 | 1.8
42.3 | 2810 | 0.8 | 1.8
42.5 | 2810 | 0.8 | 1.81
42.6 | 2810 | 0.8 | 1.81
42.7 | 2810 | 0.8 | 1.81
42.9 | 2810 | 0.8 | 1.81
43 | 2810 | 0.8 | 1.82
43.2 | 2810 | 0.8 | 1.82
43.3 | 2810 | 0.8 | 1.82
43.5 | 2810 | 0.8 | 1.83
43.6 | 2810 | 0.8 | 1.83
43.8 | 2810 | 0.8 | 1.83
43.9 | 2810 | 0.8 | 1.83
44 | 2810 | 0.8 | 1.84
44.2 | 2810 | 0.8 | 1.84
44.3 | 2810 | 0.8 | 1.84
44.5 | 2810 | 0.8 | 1.85
44.6 | 2820 | 0.8 | 1.85
44.8 | 2820 | 0.8 | 1.85
44.9 | 2820 | 0.8 | 1.85
45 | 2820 | 0.8 | 1.86
45.2 | 2820 | 0.8 | 1.86
45.3 | 2820 | 0.8 | 1.86
45.5 | 2820 | 0.8 | 1.87
45.6 | 2820 | 0.8 | 1.87
45.8 | 2820 | 0.8 | 1.87
45.9 | 2820 | 0.8 | 1.87
46 | 2820 | 0.8 | 1.88
46.2 | 2820 | 0.8 | 1.88
46.3 | 2820 | 0.8 | 1.88
46.5 | 2820 | 0.8 | 1.89
46.6 | 2820 | 0.8 | 1.89
46.8 | 2820 | 0.8 | 1.89
46.9 | 2820 | 0.8 | 1.89
47 | 2820 | 0.8 | 1.9
47.2 | 2820 | 0.8 | 1.9
47.3 | 2820 | 0.8 | 1.9
47.5 | 2820 | 0.8 | 1.91
47.6 | 2820 | 0.8 | 1.91
47.8 | 2820 | 0.8 | 1.91
47.9 | 2820 | 0.8 | 1.91
48 | 2830 | 0.8 | 1.92
48.2 | 2830 | 0.8 | 1.92
48.3 | 2830 | 0.8 | 1.92
48.5 | 2830 | 0.8 | 1.93
48.6 | 2830 | 0.8 | 1.93
48.8 | 2830 | 0.8 | 1.93
48.9 | 2830 | 0.8 | 1.93
49.1 | 2830 | 0.8 | 1.94
49.2 | 2830 | 0.8 | 1.94
49.3 | 2830 | 0.8 | 1.94
49.5 | 2830 | 0.8 | 1.95
49.6 | 2830 | 0.8 | 1.95
49.8 | 2830 | 0.8 | 1.95
49.9 | 2830 | 0.8 | 1.95
50.1 | 2830 | 0.8 | 1.96
50.2 | 2830 | 0.8 | 1.96
50.3 | 2830 | 0.8 | 1.96
50.5 | 2830 | 0.8 | 1.97
50.6 | 2830 | 0.8 | 1.97
50.8 | 2830 | 0.8 | 1.97
50.9 | 2830 | 0.8 | 1.97
51.1 | 2830 | 0.8 | 1.98
51.2 | 2830 | 0.8 | 1.98
51.3 | 2830 | 0.8 | 1.98
51.5 | 2830 | 0.8 | 1.99
51.6 | 2830 | 0.8 | 1.99
51.8 | 2830 | 0.8 | 1.99
51.9 | 2840 | 0.8 | 1.99
52.1 | 2840 | 0.8 | 2
52.2 | 2840 | 0.8 | 2
52.3 | 2840 | 0.8 | 2
52.5 | 2840 | 0.8 | 2.01
52.6 | 2840 | 0.8 | 2.01
52.8 | 2840 | 0.8 | 2.01
52.9 | 2840 | 0.8 | 2.01
53.1 | 2840 | 0.8 | 2.02
53.2 | 2840 | 0.8 | 2.02
53.4 | 2840 | 0.8 | 2.02
53.5 | 2840 | 0.8 | 2.03
53.6 | 2840 | 0.8 | 2.03
53.8 | 2840 | 0.8 | 2.03
53.9 | 2840 | 0.8 | 2.04
54.1 | 2840 | 0.8 | 2.04
54.2 | 2840 | 0.8 | 2.04
54.4 | 2840 | 0.8 | 2.04
54.5 | 2840 | 0.8 | 2.05
54.6 | 2840 | 0.8 | 2.05
54.8 | 2840 | 0.8 | 2.05
54.9 | 2840 | 0.8 | 2.06
55.1 | 2840 | 0.8 | 2.06
55.2 | 2840 | 0.8 | 2.06
55.4 | 2840 | 0.8 | 2.06
55.5 | 2840 | 0.8 | 2.07
55.6 | 2840 | 0.8 | 2.07
55.8 | 2840 | 0.8 | 2.07
55.9 | 2840 | 0.8 | 2.08
56.1 | 2840 | 0.8 | 2.08
56.2 | 2840 | 0.8 | 2.08
56.4 | 2840 | 0.8 | 2.08
56.5 | 2840 | 0.8 | 2.09
56.6 | 2850 | 0.8 | 2.09
56.8 | 2840 | 0.8 | 2.09
56.9 | 2850 | 0.8 | 2.1
57.1 | 2850 | 0.8 | 2.1
57.2 | 2850 | 0.8 | 2.1
57.4 | 2850 | 0.8 | 2.1
57.5 | 2850 | 0.8 | 2.11
57.6 | 2850 | 0.8 | 2.11
57.8 | 2850 | 0.8 | 2.11
57.9 | 2850 | 0.8 | 2.12
58.1 | 2850 | 0.8 | 2.12
58.2 | 2850 | 0.8 | 2.12
58.4 | 2850 | 0.8 | 2.12
58.5 | 2850 | 0.8 | 2.13
58.7 | 2850 | 0.8 | 2.13
58.8 | 2850 | 0.8 | 2.13
58.9 | 2850 | 0.8 | 2.14
59.1 | 2850 | 0.8 | 2.14
59.2 | 2850 | 0.8 | 2.14
59.4 | 2850 | 0.8 | 2.14
59.5 | 2850 | 0.8 | 2.15
59.7 | 2850 | 0.8 | 2.15
59.8 | 2850 | 0.8 | 2.15
59.9 | 2850 | 0.8 | 2.16
60.1 | 2850 | 0.8 | 2.16
60.2 | 2850 | 0.8 | 2.16
60.4 | 2850 | 0.8 | 2.16
60.5 | 2850 | 0.8 | 2.17
60.7 | 2850 | 0.8 | 2.17
60.8 | 2850 | 0.8 | 2.17
60.9 | 2850 | 0.8 | 2.18
61.1 | 2850 | 0.8 | 2.18
61.2 | 2860 | 0.8 | 2.18
61.4 | 2850 | 0.8 | 2.18
61.5 | 2850 | 0.8 | 2.19
61.7 | 2860 | 0.8 | 2.19
61.8 | 2860 | 0.8 | 2.19
61.9 | 2860 | 0.8 | 2.2
62.1 | 2860 | 0.8 | 2.2
62.2 | 2860 | 0.8 | 2.2
62.4 | 2860 | 0.8 | 2.2
62.5 | 2860 | 0.8 | 2.21
62.7 | 2860 | 0.8 | 2.21
62.8 | 2860 | 0.8 | 2.21
63 | 2860 | 0.8 | 2.22
63.1 | 2860 | 0.8 | 2.22
63.2 | 2860 | 0.8 | 2.22
63.4 | 2870 | 0.8 | 2.22
63.5 | 2870 | 0.8 | 2.23
63.7 | 2870 | 0.8 | 2.23
63.8 | 2870 | 0.8 | 2.23
64 | 2870 | 0.8 | 2.24
64.1 | 2870 | 0.8 | 2.24
64.2 | 2870 | 0.8 | 2.24
64.4 | 2880 | 0.8 | 2.24
64.5 | 2880 | 0.8 | 2.25
64.7 | 2880 | 0.8 | 2.25
64.8 | 2880 | 0.8 | 2.25
65 | 2880 | 0.8 | 2.26
65.1 | 2890 | 0.8 | 2.26
65.2 | 2890 | 0.8 | 2.26
65.4 | 2890 | 0.8 | 2.26
65.5 | 2900 | 0.8 | 2.27
65.7 | 2900 | 0.8 | 2.27
65.8 | 2910 | 0.8 | 2.27
66 | 2910 | 0.8 | 2.28
66.1 | 2920 | 0.8 | 2.28
66.2 | 2920 | 0.8 | 2.28
66.4 | 2930 | 0.8 | 2.28
66.5 | 2940 | 0.8 | 2.29
66.7 | 2950 | 0.8 | 2.29
66.8 | 2960 | 0.8 | 2.29
67 | 2970 | 0.8 | 2.3
67.1 | 2980 | 0.8 | 2.3
67.3 | 2990 | 0.8 | 2.3
67.4 | 3000 | 0.8 | 2.3
67.5 | 3010 | 0.8 | 2.31
67.7 | 3010 | 0.8 | 2.31
67.8 | 3020 | 0.8 | 2.31
68 | 3030 | 0.8 | 2.32
68.1 | 3030 | 0.8 | 2.32
68.3 | 3040 | 0.8 | 2.32
68.4 | 3050 | 0.8 | 2.32
68.5 | 3050 | 0.8 | 2.33
68.7 | 3060 | 0.8 | 2.33
68.8 | 3070 | 0.8 | 2.33
69 | 3070 | 0.8 | 2.34
69.1 | 3080 | 0.8 | 2.34
69.3 | 3090 | 0.8 | 2.34
69.4 | 3090 | 0.8 | 2.34
69.5 | 3100 | 0.8 | 2.35
69.7 | 3100 | 0.8 | 2.35
69.8 | 3110 | 0.8 | 2.35
70 | 3110 | 0.8 | 2.36
70.1 | 3120 | 0.8 | 2.36
70.3 | 3120 | 0.8 | 2.36
70.4 | 3130 | 0.8 | 2.36
70.5 | 3130 | 0.8 | 2.37
70.7 | 3130 | 0.8 | 2.37
70.8 | 3130 | 0.8 | 2.37
71 | 3140 | 0.8 | 2.38
71.1 | 3140 | 0.8 | 2.38
71.3 | 3140 | 0.8 | 2.38
71.4 | 3140 | 0.8 | 2.38
71.5 | 3150 | 0.8 | 2.39
71.7 | 3150 | 0.8 | 2.39
71.8 | 3150 | 0.8 | 2.39
72 | 3150 | 0.8 | 2.4
72.1 | 3160 | 0.8 | 2.4
72.3 | 3160 | 0.8 | 2.4
72.4 | 3160 | 0.8 | 2.4
72.6 | 3170 | 0.8 | 2.41
72.7 | 3170 | 0.8 | 2.41
72.8 | 3170 | 0.8 | 2.41
73 | 3180 | 0.8 | 2.42
73.1 | 3180 | 0.8 | 2.42
73.3 | 3190 | 0.8 | 2.42
73.4 | 3190 | 0.8 | 2.42
73.6 | 3200 | 0.8 | 2.43
73.7 | 3200 | 0.8 | 2.43
73.8 | 3210 | 0.8 | 2.43
74 | 3210 | 0.8 | 2.44
74.1 | 3210 | 0.8 | 2.44
74.3 | 3220 | 0.8 | 2.44
74.4 | 3220 | 0.8 | 2.44
74.6 | 3220 | 0.8 | 2.45
74.7 | 3220 | 0.8 | 2.45
74.8 | 3230 | 0.8 | 2.45
75 | 3230 | 0.8 | 2.46
75.1 | 3240 | 0.8 | 2.46
75.3 | 3240 | 0.8 | 2.46
75.4 | 3250 | 0.8 | 2.46
75.6 | 3250 | 0.8 | 2.47
75.7 | 3260 | 0.8 | 2.47
75.8 | 3260 | 0.8 | 2.47
76 | 3270 | 0.8 | 2.48
76.1 | 3270 | 0.8 | 2.48
76.3 | 3280 | 0.8 | 2.48
76.4 | 3280 | 0.8 | 2.48
76.6 | 3280 | 0.8 | 2.49
76.7 | 3290 | 0.8 | 2.49
76.8 | 3290 | 0.8 | 2.49
77 | 3290 | 0.8 | 2.5
77.1 | 3300 | 0.8 | 2.5
77.3 | 3300 | 0.8 | 2.5
77.4 | 3310 | 0.8 | 2.5
77.6 | 3310 | 0.8 | 2.51
77.7 | 3310 | 0.8 | 2.51
77.9 | 3310 | 0.8 | 2.51
78 | 3320 | 0.8 | 2.52
78.1 | 3320 | 0.8 | 2.52
78.3 | 3320 | 0.8 | 2.52
78.4 | 3330 | 0.8 | 2.53
78.6 | 3330 | 0.8 | 2.53
78.7 | 3330 | 0.8 | 2.53
78.9 | 3340 | 0.8 | 2.53
79 | 3340 | 0.8 | 2.54
79.1 | 3340 | 0.8 | 2.54
79.3 | 3340 | 0.8 | 2.54
79.4 | 3350 | 0.8 | 2.55
79.6 | 3350 | 0.8 | 2.55
79.7 | 3350 | 0.8 | 2.55
79.9 | 3350 | 0.8 | 2.55
80 | 3350 | 0.8 | 2.56
80.1 | 3350 | 0.8 | 2.56
80.3 | 3360 | 0.8 | 2.56
80.4 | 3360 | 0.8 | 2.57
80.6 | 3350 | 0.8 | 2.57
80.7 | 3350 | 0.8 | 2.57
80.9 | 3340 | 0.8 | 2.57
81.1 | 78.3 | 0.8 | 2.58